## Лист1
Alloy | Marangoni number | Pool aspect ratio | Richardson number | Volumetric energy density (J/mm^3) | Surface tension force (N) | Solidifaction time | Laser Power (W) | Scanning Speed | Hatch Spacing | Layer thickness | Beam Radius | Powder size | rpm | flow (l/min) | Surface anomalies
SS316 | 1 | 1 | 0.0394 | 99.52 | 7.45e-05 | 0.002 | 25 |  | 150 | 0.1 | 0.04 | 36.6 | 1.6 | 5 | 1
SS316 | 1 | 1 | 0.0154 | 62.2 | 7.45e-05 | 0.00125 | 25 |  | 150 | 0.1 | 0.04 | 36.6 | 1.6 | 5 | 1
SS317 | 1 | 1 | 0.00812 | 45.24 | 7.45e-05 | 0.000909 | 25 |  | 150 | 0.1 | 0.04 | 36.6 | 1.6 | 5 | 1
SS318 | 1 | 1 | 0.00501 | 35.54 | 7.45e-05 | 0.000714 | 25 |  | 150 | 0.1 | 0.04 | 36.6 | 1.6 | 5 | 1
SS319 | 22.1 | 1.03 | 1.53 | 199.04 | 0.00044 | 0.021 | 50 |  | 150 | 0.1 | 0.04 | 36.6 | 1.6 | 5 | 1
SS320 | 31.4 | 1.33 | 0.798 | 124.4 | 0.000546 | 0.0163 | 50 |  | 150 | 0.1 | 0.04 | 36.6 | 1.6 | 5 | 1
SS321 | 33.9 | 1.37 | 0.174 | 90.47 | 0.000567 | 0.0118 | 50 |  | 150 | 0.1 | 0.04 | 36.6 | 1.6 | 5 | 1
SS322 | 30.9 | 1.59 | 0.0746 | 71.09 | 0.000609 | 0.0104 | 50 |  | 150 | 0.1 | 0.04 | 36.6 | 1.6 | 5 | 1
SS323 | 39.8 | 2.82 | 0.0238 | 51.48 | 0.000965 | 0.00924 | 75 |  | 150 | 0.1 | 0.04 | 36.6 | 1.6 | 5 | 1
SS324 | 38.1 | 2.91 | 0.0157 | 46.65 | 0.000965 | 0.00838 | 75 |  | 150 | 0.1 | 0.04 | 36.6 | 1.6 | 5 | 1
SS325 | 146 | 2.21 | 0.0055 | 248.81 | 0.00107 | 0.0345 | 100 |  | 150 | 0.1 | 0.04 | 36.6 | 1.6 | 5 | 0
SS326 | 145 | 2.68 | 0.00615 | 180.95 | 0.00117 | 0.028 | 100 |  | 150 | 0.1 | 0.04 | 36.6 | 1.6 | 5 | 0
SS327 | 73.9 | 3.1 | 0.328 | 68.64 | 0.00114 | 0.0109 | 100 |  | 150 | 0.1 | 0.04 | 36.6 | 1.6 | 5 | 1
SS328 | 72.9 | 3.34 | 0.126 | 62.2 | 0.00122 | 0.0107 | 100 |  | 150 | 0.1 | 0.04 | 36.6 | 1.6 | 5 | 1
SS329 | 276 | 2.85 | 0.00269 | 311.01 | 0.0016 | 0.0528 | 125 | 320 | 150 | 0.1 | 0.04 | 36.6 | 1.6 | 5 | 0
SS330 | 255 | 2.73 | 0.0028 | 226.19 | 0.00135 | 0.031 | 125 | 110 | 150 | 0.1 | 0.04 | 36.6 | 1.6 | 5 | 0
SS331 | 191 | 3.1 | 0.0046 | 177.72 | 0.00134 | 0.0255 | 125 | 140 | 150 | 0.1 | 0.04 | 36.6 | 1.6 | 5 | 0
SS332 | 117 | 3.55 | 0.103 | 85.8 | 0.00134 | 0.0129 | 125 | 290 | 150 | 0.1 | 0.04 | 36.6 | 1.6 | 5 | 1
Inconel 718 | 393 | 5.66 | 0.000405 | 38.22 | 0.00136 | 0.0075 | 120 |  | 150 | 0.1 | 0.04 | 36.6 | 1.6 | 5 | 1
Inconel 719 | 268 | 6.38 | 0.0031 | 25.48 | 0.00132 | 0.005 | 120 |  | 150 | 0.1 | 0.04 | 36.6 | 1.6 | 5 | 1
Inconel 720 | 181 | 7.32 | 0.0163 | 19.11 | 0.00129 | 0.00375 | 120 |  | 150 | 0.1 | 0.04 | 36.6 | 1.6 | 5 | 1
Inconel 721 | 146 | 7.69 | 0.00235 | 15.29 | 0.00129 | 0.003 | 120 |  | 150 | 0.1 | 0.04 | 36.6 | 1.6 | 5 | 1
Inconel 722 | 93.4 | 8.06 | 0.000401 | 12.74 | 0.00123 | 0.00242 | 120 |  | 150 | 0.1 | 0.04 | 36.6 | 1.6 | 5 | 1
Inconel 723 | 73.4 | 8.48 | 0.000205 | 10.92 | 0.00119 | 0.002 | 120 |  | 150 | 0.1 | 0.04 | 36.6 | 1.6 | 5 | 1
Inconel 724 | 870 | 6.72 | 0.000204 | 54.14 | 0.00192 | 0.0108 | 170 |  | 150 | 0.1 | 0.04 | 36.6 | 1.6 | 5 | 0
Inconel 725 | 654 | 7.5 | 0.000339 | 36.09 | 0.00186 | 0.007 | 170 |  | 150 | 0.1 | 0.04 | 36.6 | 1.6 | 5 | 0
Inconel 726 | 493 | 8.4 | 0.00093 | 27.07 | 0.00183 | 0.00525 | 170 |  | 150 | 0.1 | 0.04 | 36.6 | 1.6 | 5 | 1
Inconel 727 | 323 | 9.32 | 0.0151 | 21.66 | 0.00174 | 0.0041 | 170 |  | 150 | 0.1 | 0.04 | 36.6 | 1.6 | 5 | 1
Inconel 728 | 270 | 10 | 0.00262 | 18.05 | 0.00174 | 0.00342 | 170 |  | 150 | 0.1 | 0.04 | 36.6 | 1.6 | 5 | 1
Inconel 729 | 195 | 10 | 0.000878 | 15.47 | 0.00168 | 0.00286 | 170 |  | 150 | 0.1 | 0.04 | 36.6 | 1.6 | 5 | 1
Inconel 730 | 998 | 8.05 | 0.000183 | 46.71 | 0.00215 | 0.00818 | 220 |  | 150 | 0.1 | 0.04 | 36.6 | 1.6 | 5 | 0
Inconel 731 | 780 | 8.59 | 0.000309 | 35.03 | 0.00209 | 0.00601 | 220 |  | 150 | 0.1 | 0.04 | 36.6 | 1.6 | 5 | 0
Inconel 732 | 609 | 9.62 | 0.000791 | 28.03 | 0.00206 | 0.00481 | 220 |  | 150 | 0.1 | 0.04 | 36.6 | 1.6 | 5 | 1
Inconel 733 | 465 | 10.02 | 0.00393 | 23.35 | 0.002 | 0.00393 | 220 |  | 150 | 0.1 | 0.04 | 36.6 | 1.6 | 5 | 1
Inconel 734 | 414 | 12.48 | 0.0206 | 20.02 | 0.0023 | 0.00392 | 220 |  | 150 | 0.1 | 0.04 | 36.6 | 1.6 | 5 | 1
Inconel 735 | 885 | 11.57 | 0.000316 | 34.39 | 0.00273 | 0.00648 | 270 |  | 150 | 0.1 | 0.04 | 36.6 | 1.6 | 5 | 0
Inconel 736 | 709 | 12.23 | 0.000857 | 28.66 | 0.00271 | 0.0054 | 270 |  | 150 | 0.1 | 0.04 | 36.6 | 1.6 | 5 | 1
Inconel 737 | 637 | 12.76 | 0.00359 | 24.57 | 0.00267 | 0.00456 | 270 |  | 150 | 0.1 | 0.04 | 36.6 | 1.6 | 5 | 1